## Sheet1
Shot No. | delta x_iron (um) | t_transit (ns) | delta x g1ue (um) | Us, glue (km/s) | Us,Qz (km/s) | < Us,Fe > (km/s) | F
80114 | 50.6 (0.7) | 4.33 (0.08) | 2.3 (1.9) | 16 | 14.4 (0.2) | 11.5 (0.3) | 0.9214 (0.0015 )
80116 | 61.0 (1.7) | 4.66 (0.11) | 2.3 (1.9) | 16.1 | 14.5 (0.3) | 13.0 (0.5) | 1.0122 (0.0003 )
31383 | 50.6 (1.3) | 3.65 (0.01) | 4.8 (2.1) | 20.7 | 19.1 (0.2) | 14.8 (0.6) | 0.9408 (0.0014)
27722 | 50.1 (0.4) | 3.21 (0.01) | 0.4 (1.0) | 20.6 | 18.5 (0.3) | 15.7 (0.3) | 1.0055 (0.0017)
26633 | 52.7 (1.2) | 2.94 (0.03) | 2.3 (1.9) | 27.2 | 24.0 (0.2) | 18.4 (0.4) | 1.0 (N/A)
29766 | 54.4 (1.2) | 2.67 (0.01) | 1.1 (3 4) | 27.3 | 24.1 (0.3) | 20.7 (1.1) | 0.9752 (0.0007)
27180 | 45.7 (0.7) | 2.24 (0.06) | 1.7 (1.9) | 31.3 | 27.3 (0.2) | 20.9 (0.9) | 1.0 (N/A)
27443 | 45.2 (0.5) | 2.01 (0.04) | 2.2 (3.9) | 35.2 | 30.4 (0.3) | 23.2 (1.4) | 0.974 (0.0007)
33718 | 50.0 (2.0) | 2.13 (0.01) | 0.7 (2.3) | 35.6 | 31.6 (0.3) | 23.8 (1.2) | 0.9415 (0.0010)
31381 | 50.1 (1.3) | 2.17 (0.05) | 5.1 (1.4) | 40.2 | 34.7 (0.4) | 24.5 (0.8) | 0.8982 (0.0018)